## 앞면
CARBON STEEL SEAMLESS/ERW PIPE WEIGHT TABLE
◎ 미국연방표준규격 (ANSI)
NPS | DN | mm | S/10 |  | S/20 |  | S/30 |  | STD |  | S/40 |  | S/60 |  | XS |  | S/80 |  | S/100 |  | S/120 |  | S/140 |  | S/160 |  | XXS
1/8 | 6 | 10.3 | [6 empty] | 1.73 | 0.365611626 | 1.73 | 0.365611626 |  |  | 2.41 | 0.468907434 | 2.41 | 0.468907434
1/4 | 8 | 13.7 | [6 empty] | 2.24 | 0.633032064 | 2.24 | 0.633032064 |  |  | 3.02 | 0.795373776 | 3.02 | 0.795373776
3/8 | 10 | 17.1 | [6 empty] | 2.31 | 0.842506434 | 2.31 | 0.842506434 |  |  | 3.2 | 1.0968768 | 3.2 | 1.0968768
1/2 | 15 | 21.3 | [6 empty] | 2.77 | 1.265750946 | 2.77 | 1.265750946 |  |  | 3.73 | 1.616120226 | 3.73 | 1.616120226 | [6 empty] | 4.78 | 1.947291696 | 7.47 | 2.547627066
3/4 | 20 | 26.7 | [6 empty] | 2.87 | 1.686549186 | 2.87 | 1.686549186 |  |  | 3.91 | 2.197425474 | 3.91 | 2.197425474 | [6 empty] | 5.56 | 2.898496944 | 7.82 | 3.640841856
1 | 25 | 33.4 | [6 empty] | 3.38 | 2.502191016 | 3.38 | 2.502191016 |  |  | 4.55 | 3.23705655 | 4.55 | 3.23705655 | [6 empty] | 6.35 | 4.23578655 | 9.09 | 5.449315014
1-1/4 | 32 | 42.2 | [6 empty] | 3.56 | 3.392190144 | 3.56 | 3.392190144 |  |  | 4.85 | 4.46709735 | 4.85 | 4.46709735 | [6 empty] | 6.35 | 5.61378735 | 9.7 | 7.774065
1-1/2 | 40 | 48.3 | [6 empty] | 3.68 | 4.049211456 | 3.68 | 4.049211456 |  |  | 5.08 | 5.414290416 | 5.08 | 5.414290416 | [6 empty] | 7.14 | 7.247139984 | 10.16 | 9.555809184
2 | 50 | 60.3 | [6 empty] | 3.91 | 5.437157634 | 3.91 | 5.437157634 |  |  | 5.54 | 7.481114064 | 5.54 | 7.481114064 | [6 empty] | 8.74 | 11.11264 | 11.07 | 13.43911
2-1/2 | 65 | 73 | [6 empty] | 5.16 | 8.632341504 | 5.16 | 8.632341504 |  |  | 7.01 | 11.40747 | 7.01 | 11.40747 | [6 empty] | 9.52 | 14.90277 | 14.02 | 20.39134
3 | 80 | 88.9 | [6 empty] | 5.49 | 11.29233 | 5.49 | 11.29233 |  |  | 7.62 | 15.27326 | 7.62 | 15.27326 | [6 empty] | 11.13 | 21.34521 | 15.24 | 27.68278
3-1/2 | 90 | 101.6 | [6 empty] | 5.74 | 13.56883 | 5.74 | 13.56883 |  |  | 8.08 | 18.63412 | 8.08 | 18.63412
4 | 100 | 114.3 | [6 empty] | 6.02 | 16.07451 | 6.02 | 16.07451 |  |  | 8.56 | 22.32061 | 8.56 | 22.32061 |  |  | 11.13 | 28.31664 |  |  | 13.49 | 33.5358 | 17.12 | 41.02737
5 | 125 | 141.3 | [6 empty] | 6.55 | 21.76522425 | 6.55 | 21.76522425 |  |  | 9.52 | 30.93709 | 9.52 | 30.93709 |  |  | 12.7 | 40.2752052 |  |  | 15.88 | 49.11457 | 19.05 | 57.42974925
6 | 150 | 168.3 | [6 empty] | 7.11 | 28.26186 | 7.11 | 28.26186 |  |  | 10.97 | 42.56094 | 10.97 | 42.56094 |  |  | 14.27 | 54.20288 |  |  | 18.26 | 67.56175 | 21.95 | 79.21735245
8 | 200 | 219.1 |  |  | 6.35 | 33.31473525 | 7.04 | 36.81497 | 8.18 | 42.54653 | 8.18 | 42.54653 |  |  | 12.7 | 64.6407648 | 12.7 | 64.6407648 | 15.09 | 75.91608 | 18.26 | 90.43656 | 20.62 | 100.9249 | 23.01 | 111.2667 | 22.22 | 107.8795
10 | 250 | 273.1 |  |  | 6.35 | 41.77064925 | 7.8 | 51.0299244 | 9.27 | 60.31106 | 9.27 | 60.31106 | 12.7 | 81.5525928 | 12.7 | 81.5525928 | 15.09 | 96.01053 | 18.26 | 114.7523 | 21.44 | 133.0553 | 25.4 | 155.1503628 | 28.57 | 172.2802 | 25.4 | 155.1503628
12 | 300 | 323.9 |  |  | 6.35 | 49.72547205 | 8.38 | 65.20246 | 9.53 | 73.88003 | 10.31 | 79.72856 | 14.27 | 108.9582 | 12.7 | 97.4622384 | 17.48 | 132.0844 | 21.44 | 159.9137 | 25.4 | 186.969654 | 28.57 | 208.0707 | 33.32 | 238.7612 | 25.4 | 186.969654
14 | 350 | 355.6 | 6.35 | 54.68940675 | 7.92 | 67.90441 | 9.53 | 81.32984 | 9.53 | 81.32984 | 11.13 | 94.54523 | 15.09 | 126.7104 | 12.7 | 107.3901078 | 19.05 | 158.1021 | 23.83 | 194.9639 | 27.79 | 224.6487 | 31.75 | 253.56 | 35.71 | 281.6979
16 | 400 | 406.4 | 6.35 | 62.64422955 | 7.92 | 77.82601 | 9.53 | 93.26834 | 9.53 | 93.26834 | 12.7 | 123.2997534 | 16.66 | 160.1191 | 12.7 | 123.2997534 | 21.44 | 203.5324 | 26.19 | 245.5569 | 30.96 | 286.6385 | 36.53 | 333.1899 | 40.49 | 365.3551
18 | 450 | 457 | 6.35 | 70.56773415 | 7.92 | 87.70856 | 11.13 | 122.3761 | 9.53 | 105.1598 | 14.27 | 155.7959 | 19.05 | 205.7371 | 12.7 | 139.1467626 | 23.83 | 254.5514 | 29.36 | 309.6189 | 34.92 | 363.4646 | 39.67 | 408.2582 | 45.24 | 459.367
20 | 500 | 508 | 6.35 | 78.55387515 | 9.53 | 117.1453 | 12.7 | 155.1190446 | 9.53 | 117.1453 | 15.09 | 183.4214 | 20.62 | 247.8275 | 12.7 | 155.1190446 | 26.19 | 311.1748 | 32.54 | 381.5264 | 38.1 | 441.4926654 | 44.45 | 508.1143 | 50.01 | 564.8146
22 | 550 | 558.8 | 6.35 | 86.50869795 | 9.53 | 129.0838 | 12.7 | 171.0286902 | 9.53 | 129.0838 |  |  | 22.23 | 294.1433 | 12.7 | 171.0286902 | 28.58 | 373.6899 | 34.93 | 451.2479 | 41.28 | 526.8171 | 47.63 | 600.3977 | 53.98 | 671.9895
24 | 600 | 610 | 6.35 | 94.52615715 | 9.53 | 141.1163 | 14.27 | 209.6363 | 9.53 | 141.1163 | 17.48 | 255.4098 | 24.61 | 355.263 | 12.7 | 187.0636086 | 30.96 | 442.0818 | 38.89 | 547.7101 | 46.02 | 640.0345 | 52.37 | 720.148 | 59.54 | 808.2164
◎ 일본공업규격 (JIS)
A | B | mm | SGP |  | S/10 |  | S/20 |  | S/30 |  | S/40 |  | S/60 |  | S/80 |  | S/100 |  | S/120 |  | S/140 |  | S/160
6A | 1/8 | 10.5 | 2 | 0.419 | [6 empty] | 1.7 | 0.369 | 2.2 | 0.45 | 2.4 | 0.479
8A | 1/4 | 13.8 | 2.3 | 0.652 | [6 empty] | 2.2 | 0.629 | 2.4 | 0.675 | 3 | 0.799
10A | 3/8 | 17.3 | 2.3 | 0.851 | [6 empty] | 2.3 | 0.851 | 2.8 | 1 | 3.2 | 1.11
15A | 1/2 | 21.7 | 2.8 | 1.31 | [6 empty] | 2.8 | 1.31 | 3.2 | 1.46 | 3.7 | 1.64 | [6 empty] | 4.7 | 1.97
20A | 3/4 | 27.2 | 2.8 | 1.68 | [6 empty] | 2.9 | 1.74 | 3.4 | 2 | 3.9 | 2.24 | [6 empty] | 5.5 | 2.94
25A | 1 | 34 | 3.2 | 2.43 | [6 empty] | 3.4 | 2.57 | 3.9 | 2.89 | 4.5 | 3.27 | [6 empty] | 6.4 | 4.36
32A | 1-1/4 | 42.7 | 3.5 | 3.38 | [6 empty] | 3.6 | 3.47 | 4.5 | 4.24 | 4.9 | 4.57 | [6 empty] | 6.4 | 5.73
40A | 1-1/2 | 48.6 | 3.5 | 3.89 | [6 empty] | 3.7 | 4.1 | 4.5 | 4.89 | 5.1 | 5.47 | [6 empty] | 7.1 | 7.27
50A | 2 | 60.5 | 3.8 | 5.31 |  |  | 3.2 | 4.52 |  |  | 3.9 | 5.44 | 4.9 | 6.72 | 5.5 | 7.46 | [6 empty] | 8.7 | 11.1
65A | 2-1/2 | 76.3 | 4.2 | 7.47 |  |  | 4.5 | 7.97 |  |  | 5.2 | 9.12 | 6 | 10.4 | 7 | 12 | [6 empty] | 9.5 | 15.6
80A | 3 | 89.1 | 4.2 | 8.79 |  |  | 4.5 | 9.39 |  |  | 5.5 | 11.3 | 6.6 | 13.4 | 7.6 | 15.3 | [6 empty] | 11.1 | 21.4
90A | 3-1/2 | 101.6 | 4.2 | 10.1 |  |  | 4.5 | 10.8 |  |  | 5.7 | 13.5 | 7 | 16.3 | 8.1 | 18.7 | [6 empty] | 12.7 | 27.8
100A | 4 | 114.3 | 4.5 | 12.2 |  |  | 4.9 | 13.2 |  |  | 6 | 16 | 7.1 | 18.8 | 8.6 | 22.4 |  |  | 11.1 | 28.2 |  |  | 13.5 | 33.6
125A | 5 | 139.8 | 4.5 | 15 |  |  | 5.1 | 16.9 |  |  | 6.6 | 21.7 | 8.1 | 26.3 | 9.5 | 30.5 |  |  | 12.7 | 39.8 |  |  | 15.9 | 48.6
150A | 6 | 165.2 | 5 | 19.8 |  |  | 5.5 | 21.7 |  |  | 7.1 | 27.7 | 9.3 | 35.8 | 11 | 41.8 |  |  | 14.3 | 53.2 |  |  | 18.2 | 66
200A | 8 | 216.3 | 5.8 | 30.1 |  |  | 6.4 | 33.1 | 7 | 36.1 | 8.2 | 42.1 | 10.3 | 52.3 | 12.7 | 63.8 | 15.1 | 74.9 | 18.2 | 88.9 | 20.6 | 99.4 | 23 | 110
250A | 10 | 267.4 | 6.6 | 42.4 |  |  | 6.4 | 41.2 | 7.8 | 49.9 | 9.3 | 59.2 | 12.7 | 79.8 | 15.1 | 93.9 | 18.2 | 112 | 21.4 | 130 | 25.4 | 152 | 28.6 | 168
300A | 12 | 318.5 | 6.9 | 53 |  |  | 6.4 | 49.3 | 8.4 | 64.2 | 10.3 | 78.3 | 14.3 | 107 | 17.4 | 129 | 21.4 | 157 | 25.4 | 184 | 28.6 | 204 | 33.3 | 234
350A | 14 | 355.6 | 7.9 | 67.7 | 6.4 | 55.1 | 7.9 | 67.7 | 9.5 | 81.1 | 11.1 | 94.3 | 15.1 | 127 | 19 | 158 | 23.8 | 195 | 27.8 | 225 | 31.8 | 254 | 35.7 | 282
400A | 16 | 406.4 | 7.9 | 77.6 | 6.4 | 63.1 | 7.9 | 77.6 | 9.5 | 93 | 12.7 | 123 | 16.7 | 160 | 21.4 | 203 | 26.2 | 246 | 30.9 | 286 | 36.5 | 333 | 40.5 | 365
450A | 18 | 457.2 | 7.9 | 87.5 | 6.4 | 71.1 | 7.9 | 87.5 | 11.1 | 122 | 14.3 | 156 | 19 | 205 | 23.8 | 254 | 29.4 | 310 | 34.9 | 363 | 39.7 | 409 | 45.2 | 459
500A | 20 | 508 | 7.9 | 97.4 | 6.4 | 79.2 | 9.5 | 117 | 12.7 | 155 | 15.1 | 184 | 20.6 | 248 | 26.2 | 311 | 32.5 | 381 | 38.1 | 441 | 44.4 | 508 | 50 | 565
550A | 22 | 558.8 |  |  | 6.4 | 87.2 | 9.5 | 129 | 12.7 | 171 | 15.9 | 213 | 22.2 | 294 | 28.6 | 374 | 34.9 | 451 | 41.3 | 527 | 47.6 | 600 | 54 | 672
600A | 24 | 609.6 |  |  | 6.4 | 95.2 | 9.5 | 141 | 12.7 | 210 | 17.5 | 256 | 24.6 | 355 | 31 | 442 | 38.9 | 547 | 46 | 639 | 52.4 | 720 | 59.5 | 807

## 뒷면
STAINLESS STEEL SEAMLESS/ERW PIPE WEIGHT TABLE
◎ 일본공업규격 (JIS)
OUT DIAMETER |  |  | S/5S |  |  | S/10S |  |  | S/20S |  |  | S/40S |  |  | S/80S |  |  | S/120S |  |  | S/160S |  |  | ※ 취 급 품 목 ※
A | B | mm | WT | WT/M(kg) |  | WT | WT/M(kg) |  | WT | WT/M(kg) |  | WT | WT/M(kg) |  | WT | WT/M(kg) |  | WT | WT/M(kg) |  | WT | WT/M(kg)
|  |  |  | 304 | 316 |  | 304 | 316 |  | 304 | 316 |  | 304 | 316 |  | 304 | 316 |  | 304 | 316 |  | 304 | 316
6A | 1/8 | 10.5 | 1 | 0.237 | 0.238 | 1.2 | 0.278 | 0.28 | 1.5 | 0.336 | 0.338 | 1.7 | 0.373 | 0.375 | 2.4 | 0.484 | 0.487 | [6 empty] | 1. Carbon Steel Pipe
8A | 1/4 | 13.8 | 1.2 | 0.377 | 0.379 | 1.65 | 0.499 | 0.503 | 2 | 0.588 | 0.592 | 2.2 | 0.636 | 0.64 | 3 | 0.807 | 0.812 | [6 empty] | 2. Alloy Steel Pipe
10A | 3/8 | 17.3 | 1.2 | 0.481 | 0.484 | 1.65 | 0.643 | 0.647 | 2 | 0.762 | 0.767 | 2.3 | 0.859 | 0.865 | 3.2 | 1.12 | 1.13 | [6 empty] | 3. Stainless Steel Pipe
15A | 1/2 | 21.7 | 1.65 | 0.824 | 0.829 | 2.1 | 1.03 | 1.03 | 2.5 | 1.196 | 1.203 | 2.8 | 0.62 | 1.33 | 3.7 | 1.66 | 1.67 |  |  |  | 4.7 | 1.99 | 2 | 4. Boiler Tube
20A | 3/4 | 27.2 | 1.65 | 1.05 | 1.057 | 2.1 | 1.31 | 1.32 | 2.5 | 1.538 | 1.548 | 2.9 | 1 | 1.77 | 3.9 | 2.26 | 2.28 |  |  |  | 5.5 | 2.97 | 2.99 | 5. Mechanical Tube
25A | 1 | 34 | 1.65 | 1.33 | 1.338 | 2.8 | 2.18 | 2.19 | 3 | 2.317 | 2.332 | 3.4 | 1.85 | 2.61 | 4.5 | 3.31 | 3.33 |  |  |  | 6.4 | 4.4 | 4.43 | 6. Import & Export Offer
32A | 1-1/4 | 42.7 | 1.65 | 1.687 | 1.698 | 2.8 | 2.78 | 2.8 | 3 | 2.967 | 2.986 | 3.6 | 2.97 | 3.53 | 4.9 | 4.61 | 4.64 |  |  |  | 6.4 | 5.79 | 5.82
40A | 1-1/2 | 48.6 | 1.65 | 1.93 | 1.942 | 2.8 | 3.19 | 3.21 | 3 | 3.408 | 3.43 | 3.7 | 3.88 | 4.16 | 5.1 | 5.53 | 5.56 |  |  |  | 7.1 | 7.34 | 7.39 | ※ 단중계산 공식 ※
50A | 2 | 60.5 | 1.65 | 2.419 | 2.434 | 2.8 | 4.02 | 4.05 | 3.5 | 4.97 | 5.001 | 3.9 | 6.96 | 5.53 | 5.5 | 7.54 | 7.58 |  |  |  | 8.7 | 11.2 | 11.3
65A | 2-1/2 | 76.3 | 2.1 | 3.881 | 3.906 | 3 | 5.48 | 5.51 | 3.5 | 6.347 | 6.388 | 5.2 | 11.2 | 9.27 | 7 | 12.1 | 12.2 |  |  |  | 9.5 | 15.8 | 15.9
80A | 3 | 89.1 | 2.1 | 4.551 | 4.58 | 3 | 6.43 | 6.48 | 4 | 8.479 | 8.534 | 5.5 | 11.5 | 11.5 | 7.6 | 15.4 | 15.5 |  |  |  | 11.1 | 21.6 | 21.7 | 1. Carbon Steel
90A | 3-1/2 | 101.6 | 2.1 | 5.205 | 5.238 | 3 | 7.37 | 7.42 | 4 | 9.72 | 9.787 | 5.7 | 13.6 | 13.7 | 8.1 | 18.9 | 19 |  |  |  | 12.7 | 28.1 | 28.3 | = (O.D -t)*t*0.02466
100A | 4 | 114.3 | 2.1 | 5.869 | 5.907 | 3 | 8.32 | 8.37 | 4 | 10.99 | 11.061 | 6 | 16.2 | 16.3 | 8.6 | 22.6 | 22.8 | 11.1 | 28.5 | 28.7 | 13.5 | 33.9 | 34.1 | 2. SUS 304
125A | 5 | 139.8 | 2.8 | 9.555 | 9.617 | 3.4 | 11.552 | 11.626 | 5 | 16.789 | 16.897 | 6.6 | 21.9 | 22 | 9.5 | 30.8 | 31 | 12.7 | 40.2 | 40.5 | 15.9 | 49.1 | 49.4 | = (O.D -t)*t*0.02491
150A | 6 | 165.2 | 2.8 | 11.327 | 11.4 | 3.4 | 13.703 | 13.792 | 5 | 19.953 | 20.081 | 7.1 | 28 | 28.1 | 11 | 42.3 | 42.5 | 14.3 | 53.8 | 54.1 | 18.2 | 66.6 | 67.1 | 3. SUS 316
200A | 8 | 216.3 | 2.8 | 14.891 | 14.987 | 4 | 21.154 | 21.289 | 6.5 | 33.97 | 34.188 | 8.2 | 42.5 | 42.8 | 12.7 | 64.4 | 64.8 | 18.2 | 89.8 | 90.4 | 23 | 111 | 111 | = (O.D -t)*t*0.02507
250A | 10 | 267.4 | 3.4 | 22.359 | 22.503 | 4 | 26.245 | 26.414 | 6.5 | 42.244 | 42.515 | 9.3 | 59.8 | 60.2 | 15.1 | 94.9 | 95.5 | 21.4 | 131 | 132 | 28.6 | 170 | 171
300A | 12 | 318.5 | 4 | 31.337 | 31.538 | 4.5 | 35.198 | 35.424 | 6.5 | 50.517 | 50.842 | 10.3 | 79.1 | 79.6 | 17.4 | 131 | 131 | 25.4 | 185 | 187 | 33.3 | 237 | 238 | O.D : 외경 (Out Diameter)
350A | 14 | 355.6 | [9 empty] | 11.1 | 95.3 | 95.9 | 19 | 159 | 160 | 27.8 | 227 | 228 | 35.7 | 284 | 286 | t : 두께 (Thickness)
400A | 16 | 406.4 | [9 empty] | 12.7 | 125 | 125 | 21.4 | 205 | 207 | 30.9 | 289 | 291 | 40.5 | 369 | 372
◎ 미국연방표준규격 (ANSI) | [11 empty] | ◎ PIPE규격 조견표
NPS | DN | mm | S/5S |  | S/10S |  | S/40S |  | S/80S |  |  | 품 명 |  |  | 관 련 규 격 | [7 empty] | 사 용 용 도
1/8 | 6 | 10.29 |  |  | 1.24 | 0.28 | 1.73 | 0.37 | 2.41 | 0.48 |  |  |  |  | 일 본 ( JIS ) |  |  |  | 미 국 (ASTM) |  | 독 일 (DIN)
1/4 | 8 | 13.72 |  |  | 1.65 | 0.5 | 2.24 | 0.64 | 3.02 | 0.81 |  | 배관용 탄소강 강관 |  |  | JIS G 3452 |  | SGP |  | A120 |  | St100
3/8 | 10 | 17.15 |  |  | 1.65 | 0.64 | 2.31 | 0.86 | 3.2 | 1.12 |  | 압력배관용 탄소강 강관 |  |  | JIS G 3454 |  | STPG 370 |  | A53 Gr.A |  | St35 |  | 350℃ 이하의 온도에서 사용하는 압력배관에
1/2 | 15 | 21.34 | 1.65 | 0.81 | 2.11 | 1.02 | 2.77 | 1.29 | 3.73 | 1.65 | [6 empty] | STPG 410 |  | A53 Gr.B |  | St45 |  | 사용하는 탄소강 강관
3/4 | 20 | 26.27 | 1.65 | 1.02 | 2.11 | 1.28 | 2.87 | 1.68 | 3.91 | 2.19 |  | 고압배관용 탄소강 강관 |  |  | JIS G 3455 |  | STS 370 |  | A106 Gr.A |  | St35.4 |  | 350℃ 이하에서 사용압력이 높은 배관에
1 | 25 | 33.4 | 1.65 | 1.31 | 2.77 | 2.13 | 3.38 | 2.54 | 4.55 | 3.29 | [6 empty] | STS 410 |  | A106 Gr.B |  | St45.4 |  | 사용하는 탄소강 강관
1-1/4 | 32 | 42.16 | 1.65 | 1.68 | 2.77 | 2.74 | 3.56 | 3.45 | 4.85 | 4.54 | [6 empty] | STS 480 |  | A106 Gr.C |  | St55.4
1-1/2 | 40 | 48.26 | 1.65 | 1.93 | 2.77 | 3.16 | 3.68 | 4.11 | 5.08 | 5.5 |  | 고온배관용 탄소강 강관 |  |  | JIS G 3456 |  | STPT 370 |  | A106 Gr.A |  |  |  | 350℃ 이상의 온도에서 사용하는 배관에
2 | 50 | 60.33 | 1.65 | 2.43 | 2.77 | 4 | 3.91 | 5.53 | 5.54 | 7.61 | [6 empty] | STPT 410 |  | A106 Gr.B |  |  |  | 사용하는 탄소강 강관
2-1/2 | 65 | 73.03 | 2.11 | 3.75 | 3.05 | 5.35 | 5.16 | 8.78 | 7.01 | 11.6 | [6 empty] | STPT 480 |  | A106 Gr.C
3 | 80 | 88.9 | 2.11 | 4.59 | 3.05 | 6.56 | 5.49 | 11.48 | 7.62 | 15.53 |  | 배관용 합금강 강관 |  |  | JIS G 3458 |  | STPA 12 |  | A335 P1 |  | 15Mo3 |  | 주로 고온의 배관에 사용하는 합금강 강관
3-1/2 | 90 | 101.6 | 2.11 | 5.26 | 3.05 | 7.54 | 5.74 | 13.79 | 8.08 | 18.94 | [6 empty] | SPPA 20 |  | A335 P2 |  | 16crMo4 |  | (일반적으로 350℃ ~ 700℃)
4 | 100 | 114.3 | 2.11 | 5.93 | 3.05 | 8.51 | 6.02 | 16.34 | 8.56 | 22.69 | [6 empty] | SPPA 22 |  | A335 P12 |  | 13crMo44
5 | 125 | 141.3 | 2.77 | 9.62 | 3.4 | 11.75 | 6.55 | 22.13 | 9.52 | 31.45 | [6 empty] | SPPA 23 |  | A335 P11
6 | 150 | 168.28 | 2.77 | 11.49 | 3.4 | 14.05 | 7.11 | 28.73 | 10.97 | 43.26 | [6 empty] | SPPA 24 |  | A335 P22 |  | 10crMo910
8 | 200 | 219.08 | 2.77 | 15.02 | 3.76 | 20.3 | 8.18 | 43.25 | 12.7 | 65.71 | [6 empty] | SPPA 25 |  | A335 P5 |  | 12crMo195
10 | 250 | 273.05 | 3.4 | 22.98 | 4.19 | 28.24 | 9.27 | 61.3 | 12.7 | 82.89 | [6 empty] | SPPA 26 |  | A335 P9 |  | X12crMo91
12 | 300 | 323.85 | 3.96 | 31.76 | 4.57 | 36.58 | 9.52 | 75.02 | 12.7 | 99.07 |  | 저온배관용 강관 |  |  | JIS G 3460 |  | STPL 380 |  | A333 Gr.1 |  |  |  | 빙점 이하의 특히 낮은 온도의 배관에
14 | 350 | 355.6 | 3.96 | 34.91 | 4.78 | 42.04 | [10 empty] | STPL 450 |  | A333 Gr.3 |  | ION14 |  | 사용하는 강관
16 | 400 | 406.4 | 4.19 | 42.25 | 4.78 | 48.13 | [10 empty] | STPL 690 |  | A333 Gr.8 |  | X8NI9
www.hpengineering.kr | [21 empty] | ㈜에이치피 엔지니어링
Tel. 055-715-6768 FAX. 07075436760
경상남도 창원시 의창구 원이대로 271, 3층 322호